## Sheet1
multimode_microbendingLoss
M(g) | Vout(V)
Free | 0.325 | 0 | 0.105625 | 0 |  |  | 1
Stage | 0.305 | 30.71 | 0.093025 | 30.71 |  |  | 0.8807101
106.17 | 0.291 | 106.17 | 0.084681 | 106.17 |  |  | 0.8017136
203.37 | 0.279 | 203.37 | 0.077841 | 203.37 |  |  | 0.7369562
299.73 | 0.276 | 299.73 | 0.076176 | 299.73 |  |  | 0.7211929
387.91 | 0.253 | 387.91 | 0.064009 | 387.91 |  |  | 0.6060024
486.68 | 0.247 | 486.68 | 0.061009 | 486.68 |  |  | 0.5776
580.2 | 0.18 | 580.2 | 0.0324 | 580.2 |  |  | 0.3067456
675.58 | 0.046 | 675.58 | 0.002116 | 675.58 |  |  | 0.02003314
bendloss_singlemode
[9 empty] | no need 0 data |  |  |  |  | diameters
|  |  |  | diam cm | rad cm | length | V(V) | loss | Power = loss^2 |  | atten |  |  |  |  | lc = 0.05mm
|  |  | sm1post | 1 | 0.5 | 3.141593 | 0.062 | 0.1640212 | 0.02690294 | 0.01345147 | 4.998103 |  |  |  | msr(cm) | vsr
|  |  | b1 | 1.1 | 0.55 | 3.455752 | 0.155 | 0.4100529 | 0.1681434 | 0.08407169 | 2.240671 |  |  | b1 | 1 | 2
|  |  | b2 | 1.3 | 0.65 | 4.08407 | 0.228 | 0.6031746 | 0.3638196 | 0.1819098 | 1.075187 |  |  | b2 | 1.2 | 2
|  |  | b3 | 1.475 | 0.7375 | 4.633849 | 0.28 | 0.7407407 | 0.5486968 | 0.2743484 | 0.5625292 |  |  | b3 | 1.4 | 1.5
|  |  | b4 | 1.7 | 0.85 | 5.340708 | 0.318 | 0.8412698 | 0.7077349 | 0.3538675 | 0.2811039 |  |  | b4 | 1.6 | 2
|  |  | w1 | 2.025 | 1.0125 | 6.361725 | 0.342 | 0.9047619 | 0.8185941 | 0.4092971 | 0.1366475 |  |  | w1 | 2 | 0.5
|  |  | w3 | 3.25 | 1.625 | 10.21018 | 0.359 | 0.9497354 | 0.9019974 | 0.4509987 | 0.04387261 |  |  | w3 | 3.2 | 1
[14 empty] | sm1post | 1 | 0
singlemode_new_1 |  |  | expt2
-12 | 0 | [5 empty] | -12 | -0.2094395 | 0 |  |  | -12 | -0.2094395 | 0
-10 | 0.004 | [5 empty] | -10 | -0.1745329 | 1.6e-05 |  |  | -10 | -0.1745329 | 0.0001789689
-8 | 0.049 | [5 empty] | -8 | -0.1396263 | 0.002401 |  |  | -8 | -0.1396263 | 0.02685652
-6 | 0.206 | [5 empty] | -6 | -0.1047198 | 0.042436 |  |  | -6 | -0.1047198 | 0.4746703
-4 | 0.263 | [5 empty] | -4 | -0.06981317 | 0.069169 |  |  | -4 | -0.06981317 | 0.7736938
-2 | 0.292 | [5 empty] | -2 | -0.03490659 | 0.085264 |  |  | -2 | -0.03490659 | 0.9537253
0 | 0.299 | [5 empty] | 0 | 0 | 0.089401 |  |  | 0 | 0 | 1
2 | 0.282 | [5 empty] | 2 | 0.03490659 | 0.079524 |  |  | 2 | 0.03490659 | 0.8895203
4 | 0.244 | [5 empty] | 4 | 0.06981317 | 0.059536 |  |  | 4 | 0.06981317 | 0.6659433
6 | 0.174 | [5 empty] | 6 | 0.1047198 | 0.030276 |  |  | 6 | 0.1047198 | 0.3386539
8 | 0.041 | [5 empty] | 8 | 0.1396263 | 0.001681 |  |  | 8 | 0.1396263 | 0.01880292
10 | 0.003 | [5 empty] | 10 | 0.1745329 | 9e-06 |  |  | 10 | 0.1745329 | 0.00010067
12 | 0 | [5 empty] | 12 | 0.2094395 | 0 |  |  | 12 | 0.2094395 | 0
z inch | z cm |  | r cm |  |  |  | NA
2 | 5.08 |  | 1.3 |  |  |  | 0.2479165 |  | 0.2309589
3 | 7.62 |  | 1.8 |  |  |  | 0.2298935
5 | 12.7 |  | 3.1 |  |  |  | 0.2371323
6 | 15.24 |  | 3.6 |  |  |  | 0.2298935
7 | 17.78 |  | 4.1 |  |  |  | 0.2246994
8 | 20.32 |  | 4.5 |  |  |  | 0.2162182